## Sheet1
Tensile Strength (Mpa) | Tensile Strength (Mpa)
PLA100 | POM100
59.2041 | 54.261
Tensile Strength (Mpa) | Tensile Strength (Mpa) | Tensile Strength (Mpa) | Tensile Strength (Mpa)
PLA80/POM20 | PLA60/POM40 | PLA40/POM60 | PLA20/POM80
47.5016 | 45.8264 | 49.4839 | 51.7807
Young's Modulus (GPa) | Young's Modulus (GPa) | Young's Modulus (GPa) | Young's Modulus (GPa) | Young's Modulus (GPa) | Young's Modulus (GPa)
PLA100 | PLA80/POM20 | PLA60/POM40 | PLA40/POM60 | PLA20/POM80 | POM100
28.6897 | 25.7479 | 25.3671 | 26.5682 | 21.0509 | 19.8266
Joncryl ADR-4368-C | Young's Modulus (Gpa)
(wt%) | (GPa)
0 | 26.57
0.2 | 25.53
0.4 | 18.49
0.6 | 22.41
0.8 | 23.89
1 | 25.7
1.2 | 26.22
GNP% | Young's Modulus (Gpa)
0 | 18.4965
1 | 17.4197
2 | 19.9953
3 | 22.3196
4 | 20.5895
5 | 16.5781